## Sheet1
ID | species | treat | MV_dry | MV_fr | res_comp | res_taglio | MOE | MOR | HB | note
1 | PS | ester | 627.7745 | 789.7626 | 56.60862 | 10.79032 | 14041.65 | 122.9058 | 43.67595
2 | PS | ester | 562.2267 | 742.5844 | 43.76472 | 10.44424 | 11075.11 | 106.3451 | 26.532
3 | PS | ester | 492.6503 | 691.3876 | 39.73263 | 9.891351 | 9601.884 | 91.29761 | 18.81317
4 | PS | ester | 531.5163 | 725.9554 | 40.52847 | 10.89314 | 9088.507 | 90.54061 | 14.64683
5 | PS | ester | 516.9341 | 664.1603 | 45.02206 | 10.4497 | 11701.38 | 97.78453 | 21.533
6 | PS | ester | 487.243 | 651.7187 | 32.91536 | 10.26783 | 6818.87 | 59.79611 | 8.415204
7 | PS | ester | 487.0007 | 696.3024 | 33.11107 | 10.59431 | 6927.586 | 59.74138 | 21.16964
8 | PS | ester | 475.2652 | 621.3256 | 40.70056 | 8.985637 | 10712.53 | 89.42775 | 25.16002
9 | PS | ester | 485.6327 | 614.0619 | 44.02739 | 10.06753 | 10921.39 | 95.91045 | 35.02637
10 | PS | ester | 450.568 | 526.9504 | 41.9997 | 8.449062 | 9802.62 | 79.3579 | 41.05389
11 | PS | ester | 478.2096 | 541.5051 | 41.61011 | 9.45018 | 10420.16 | 89.10671 | 31.25723
12 | PS | ester | 505.2001 | 605.4434 | 34.55411 | 10.20899 | 6658.248 | 64.26792 | 25.16002
13 | PS | ester | 507.499 | 587.4287 | 30.89879 | 10.56732 | 7467.723 | 70.95121 | 19.78495
14 | PS | ester | 769.0897 | 625.3732 | 41.97002 | 10.33099 | 9610.181 | 87.87171 | 29.03439
15 | PS | ester | 615.9951 | 690.3535 | 53.77997 | 11.5808 | 14289.56 | 119.7842 | 40.22754
16 | PS | ester | 527.0371 | 704.9217 | 47.36884 | 9.973948 | 11965.07 | 103.8992 | 18.81317
17 | PS | ester | 603.2655 | 810.1087 | 45.29249 | 11.17597 | 11464.35 | 105.7036 | 30.11935
18 | PS | ester | 470.1629 | 666.8618 | 40.43514 | 9.156085 | 10248.48 | 87.54188 | 20.81336
19 | PS | ester | 533.0464 | 747.7608 | 45.26515 | 9.898679 | 10534.72 | 93.71492 | 30.11935
20 | PS | ester | 526.9427 | 751.1203 | 42.07933 | 10.14561 | 10187.61 | 93.92408 | 33.07131
17a | PS | contr | 499.9741 | 527.0901 | 48.86562 | 11.40368 | 12488.36 | 101.2924 | 24.29389
20a | PS | contr | 476.468 | 493.6418 | 34.52889 | 9.258845 | 7218.596 | 67.82241 | 32.45166
20b | PS | contr | 446.439 | 472.3656 | 34.85907 | 9.602676 | 6454.483 | 58.34483 | 18.19436
22a | PS | contr | 512.6893 | 535.3192 | 47.41659 | 10.86372 | 11734.25 | 91.23463 | 23.46386
22b | PS | contr | 509.724 | 538.9158 | 38.9997 | 10.51259 | 11292.91 | 82.85395 | 33.70661
28a | PS | contr | 555.6442 | 572.5548 | 53.04417 | 10.82739 | 13181.68 | 106.634 | 20.46395
28b | PS | contr | 562.6244 | 589.0204 | 50.86168 | 11.39628 | 13316.5 | 106.2432 | 31.25723
30a | PS | contr | 481.081 | 510.9927 | 46.28268 | 10.92144 | 11662 | 93.24 | 20.12121
30b | PS | contr | 497.1724 | 514.8056 | 44.82362 | 11.73655 | 11353.3 | 95.13 | 33.07131
31a | PS | contr | 571.8529 | 584.0302 | 57.32937 | 8.316696 | 14323.18 | 115.5949 | 45.55265
31b | PS | contr | 580.051 | 597.506 | 57.44345 | 11.98791 | 14419.55 | 117.39 | 19.13111
37a | PS | contr | 540.5278 | 564.5275 | 49.33184 | 10.80802 | 12691 | 104.1075 | 30.11935
37b | PS | contr | 568.3363 | 596.1408 | 51.63623 | 10.73503 | 13380.4 | 106.7153 | 30.11935
42a | PS | contr | 464.9205 | 488.9167 | 43.62432 | 10.20115 | 10699.57 | 84.85413 | 24.29389
42b | PS | contr | 473.3391 | 494.5468 | 44.54771 | 10.79704 | 11117.11 | 90.02747 | 18.81317
45a | PS | contr | 524.3869 | 545.8926 | 50.6058 | 11.31893 | 12591.34 | 100.3833 | 25.60734
45b | PS | contr | 537.332 | 544.7425 | 51.26691 | 12.46205 | 12813.66 | 104.0093 | 23.46386
50a | PS | contr | 568.2951 | 593.2905 | 52.57109 | 13.21111 | 12888 | 109.4535 | 17.3064
50b | PS | contr | 545.7123 | 573.8078 | 50.68546 | 11.71644 | 13052.8 | 109.9121 | 29.57047

## Foglio2
SAMPLE |  |  | treatment | [5 empty] | DENSITA' E COMPRESSIONE | [15 empty] | TAGLIO |  |  |  |  | FLESSIONE | [7 empty] | DUREZZA
species | treat | weight Before | weight After | Retention | WPG | travel loss | weight before testing | Peso fresco | Tang fr | Rad fr | Long fr | peso anidro | Tang dry | Rad dry | Long dry | peso anidro | MV dry | UR fr2 | UR fr | MV bas | MV fr | Max_Forza | res comp | tan/rad | long | DIREZIONE PROVA | Max Load | res taglio | Larghezza | Altezza | Carico max | Commento | Modulo elas. | pendenza automatic | MOE | MOR | direzione | impronta // | impronta L | HB | note
|  | g | g | g | % | % | g | g | mm | mm | mm | g | mm | mm | mm | g | kg/m3 | % | % | kg/m3 | kg/m3 | N | N/mm2 | mm | mm |  | N | MPa | mm | mm | N |  | MPa | N/mm | MPa | MPa |  | mm | mm | N/mm2